## Sheet1
Sample No. | Authors and ref. | FRP bar Type | Surface sticky sand | d (mm) | Rh (mm) | OPC (kg·m-3) | Coral Stone (kg·m-3) | Coral Sand (kg·m-3) | LB (mm) | ftu (MPa) | Etu (GPa) | fcu (MPa) | Su(mm) | τu (MPa) | Failure mode
1 | Dai et al. (2021) | BFRP | 0 | 8 | 0.48 | 540 | 560 | 710 | 2.5d | 1203 | 52.1 | 42.32 | 3.04 | 38.48 | P
2 | Dai et al. (2021) | BFRP | 0 | 8 | 0.48 | 540 | 560 | 710 | 2.5d | 1203 | 52.1 | 42.32 | 2.7 | 46.32 | P
3 | Dai et al. (2021) | BFRP | 0 | 8 | 0.48 | 540 | 560 | 710 | 2.5d | 1203 | 52.1 | 42.32 | 2.45 | 47.63 | P
4 | Dai et al. (2021) | BFRP | 0 | 8 | 0.48 | 540 | 560 | 710 | 2.5d | 1203 | 52.1 | 42.32 | 3.23 | 40.86 | P
5 | Dai et al. (2021) | BFRP | 0 | 8 | 0.48 | 540 | 560 | 710 | 2.5d | 1203 | 52.1 | 42.32 | 2.8 | 43.33 | P
6 | Dai et al. (2021) | BFRP | 0 | 8 | 0.48 | 540 | 560 | 710 | 5d | 1203 | 52.1 | 42.32 | 3.33 | 33.84 | P
7 | Dai et al. (2021) | BFRP | 0 | 8 | 0.48 | 540 | 560 | 710 | 5d | 1203 | 52.1 | 42.32 | 3.33 | 35.9 | P
8 | Dai et al. (2021) | BFRP | 0 | 8 | 0.48 | 540 | 560 | 710 | 5d | 1203 | 52.1 | 42.32 | 3.16 | 35.76 | P
9 | Dai et al. (2021) | BFRP | 0 | 8 | 0.48 | 540 | 560 | 710 | 5d | 1203 | 52.1 | 42.32 | 3.16 | 33.91 | P
10 | Dai et al. (2021) | BFRP | 0 | 8 | 0.48 | 540 | 560 | 710 | 5d | 1203 | 52.1 | 42.32 | 2.62 | 33.17 | P
11 | Dai et al. (2021) | BFRP | 0 | 8 | 0.48 | 540 | 560 | 710 | 7.5d | 1203 | 52.1 | 42.32 | 2.96 | 21.54 | P
12 | Dai et al. (2021) | BFRP | 0 | 8 | 0.48 | 540 | 560 | 710 | 7.5d | 1203 | 52.1 | 42.32 | 2.32 | 29.54 | P
13 | Dai et al. (2021) | BFRP | 0 | 8 | 0.48 | 540 | 560 | 710 | 7.5d | 1203 | 52.1 | 42.32 | 2.52 | 24.42 | P
14 | Dai et al. (2021) | BFRP | 0 | 8 | 0.48 | 540 | 560 | 710 | 7.5d | 1203 | 52.1 | 42.32 | 2.59 | 26.67 | P
15 | Dai et al. (2021) | BFRP | 0 | 10 | 0.6 | 540 | 560 | 710 | 2.5d | 1094 | 49.1 | 42.32 | 2.89 | 37.36 | P
16 | Dai et al. (2021) | BFRP | 0 | 10 | 0.6 | 540 | 560 | 710 | 2.5d | 1094 | 49.1 | 42.32 | 3.48 | 37.54 | P
17 | Dai et al. (2021) | BFRP | 0 | 10 | 0.6 | 540 | 560 | 710 | 2.5d | 1094 | 49.1 | 42.32 | 2.42 | 34.9 | P
18 | Dai et al. (2021) | BFRP | 0 | 10 | 0.6 | 540 | 560 | 710 | 2.5d | 1094 | 49.1 | 42.32 | 3.58 | 38.73 | P
19 | Dai et al. (2021) | BFRP | 0 | 10 | 0.6 | 540 | 560 | 710 | 2.5d | 1094 | 49.1 | 42.32 | 3.74 | 32.36 | P
20 | Dai et al. (2021) | BFRP | 0 | 10 | 0.6 | 540 | 560 | 710 | 5d | 1094 | 49.1 | 42.32 | 3.54 | 27.47 | P
21 | Dai et al. (2021) | BFRP | 0 | 10 | 0.6 | 540 | 560 | 710 | 5d | 1094 | 49.1 | 42.32 | 3.51 | 30.62 | P
22 | Dai et al. (2021) | BFRP | 0 | 10 | 0.6 | 540 | 560 | 710 | 5d | 1094 | 49.1 | 42.32 | 3.25 | 26.16 | P
23 | Dai et al. (2021) | BFRP | 0 | 10 | 0.6 | 540 | 560 | 710 | 5d | 1094 | 49.1 | 42.32 | 1.94 | 27.34 | S
24 | Dai et al. (2021) | BFRP | 0 | 10 | 0.6 | 540 | 560 | 710 | 5d | 1094 | 49.1 | 42.32 | 2.89 | 28.71 | P
25 | Dai et al. (2021) | BFRP | 0 | 10 | 0.6 | 540 | 560 | 710 | 7.5d | 1094 | 49.1 | 42.32 | 2.05 | 18.14 | S
26 | Dai et al. (2021) | BFRP | 0 | 10 | 0.6 | 540 | 560 | 710 | 7.5d | 1094 | 49.1 | 42.32 | 1.64 | 14.47 | S
27 | Dai et al. (2021) | BFRP | 0 | 10 | 0.6 | 540 | 560 | 710 | 7.5d | 1094 | 49.1 | 42.32 | 2.58 | 22 | S
28 | Dai et al. (2021) | BFRP | 0 | 10 | 0.6 | 540 | 560 | 710 | 7.5d | 1094 | 49.1 | 42.32 | 2.03 | 20.27 | S
29 | Dai et al. (2021) | BFRP | 0 | 10 | 0.6 | 540 | 560 | 710 | 7.5d | 1094 | 49.1 | 42.32 | 2.54 | 22.54 | S
30 | Dai et al. (2021) | BFRP | 0 | 12 | 0.72 | 540 | 560 | 710 | 2.5d | 1405 | 53.6 | 42.32 | 3.37 | 39.99 | S
31 | Dai et al. (2021) | BFRP | 0 | 12 | 0.72 | 540 | 560 | 710 | 2.5d | 1405 | 53.6 | 42.32 | 2.98 | 30.43 | S
32 | Dai et al. (2021) | BFRP | 0 | 12 | 0.72 | 540 | 560 | 710 | 2.5d | 1405 | 53.6 | 42.32 | 4.12 | 34.26 | P
33 | Dai et al. (2021) | BFRP | 0 | 12 | 0.72 | 540 | 560 | 710 | 2.5d | 1405 | 53.6 | 42.32 | 3.92 | 38.69 | P
34 | Dai et al. (2021) | BFRP | 0 | 12 | 0.72 | 540 | 560 | 710 | 2.5d | 1405 | 53.6 | 42.32 | 3.98 | 34.09 | P
35 | Dai et al. (2021) | BFRP | 0 | 12 | 0.72 | 540 | 560 | 710 | 5d | 1405 | 53.6 | 42.32 | 1.42 | 25.98 | S
36 | Dai et al. (2021) | BFRP | 0 | 12 | 0.72 | 540 | 560 | 710 | 5d | 1405 | 53.6 | 42.32 | 4.56 | 25.95 | S
37 | Dai et al. (2021) | BFRP | 0 | 12 | 0.72 | 540 | 560 | 710 | 5d | 1405 | 53.6 | 42.32 | 2.88 | 25.24 | S
38 | Dai et al. (2021) | BFRP | 0 | 12 | 0.72 | 540 | 560 | 710 | 5d | 1405 | 53.6 | 42.32 | 3.59 | 24.59 | S
39 | Dai et al. (2021) | BFRP | 0 | 12 | 0.72 | 540 | 560 | 710 | 5d | 1405 | 53.6 | 42.32 | 3.03 | 26.22 | S
40 | Dai et al. (2021) | BFRP | 0 | 12 | 0.72 | 540 | 560 | 710 | 7.5d | 1405 | 53.6 | 42.32 | 1.99 | 13.54 | S
41 | Dai et al. (2021) | BFRP | 0 | 12 | 0.72 | 540 | 560 | 710 | 7.5d | 1405 | 53.6 | 42.32 | 2.4 | 15.84 | S
42 | Dai et al. (2021) | BFRP | 0 | 12 | 0.72 | 540 | 560 | 710 | 7.5d | 1405 | 53.6 | 42.32 | 1.36 | 13.72 | S
43 | Dai et al. (2021) | BFRP | 0 | 12 | 0.72 | 540 | 560 | 710 | 7.5d | 1405 | 53.6 | 42.32 | 2.01 | 15.51 | S
44 | Dai et al. (2021) | BFRP | 0 | 12 | 0.72 | 540 | 560 | 710 | 7.5d | 1405 | 53.6 | 42.32 | 1.36 | 14.62 | S
45 | Dai et al. (2021) | BFRP | 0 | 12 | 0.72 | 490 | 590 | 885 | 5d | 1405 | 53.6 | 31.05 | 3.87 | 22.2 | P
46 | Dai et al. (2021) | BFRP | 0 | 12 | 0.72 | 490 | 590 | 885 | 5d | 1405 | 53.6 | 31.05 | 3.25 | 21.44 | P
47 | Dai et al. (2021) | BFRP | 0 | 12 | 0.72 | 490 | 590 | 885 | 5d | 1405 | 53.6 | 31.05 | 3.04 | 21.88 | S
48 | Dai et al. (2021) | BFRP | 0 | 12 | 0.72 | 490 | 590 | 885 | 5d | 1405 | 53.6 | 31.05 | 4.34 | 22.32 | P
49 | Dai et al. (2021) | BFRP | 0 | 12 | 0.72 | 490 | 590 | 885 | 5d | 1405 | 53.6 | 31.05 | 3.92 | 21.38 | P
50 | Dai et al. (2021) | BFRP | 0 | 12 | 0.72 | 500 | 600 | 790 | 5d | 1405 | 53.6 | 36.12 | 3.37 | 27.92 | S
51 | Dai et al. (2021) | BFRP | 0 | 12 | 0.72 | 500 | 600 | 790 | 5d | 1405 | 53.6 | 36.12 | 3.31 | 27.84 | S
52 | Dai et al. (2021) | BFRP | 0 | 12 | 0.72 | 500 | 600 | 790 | 5d | 1405 | 53.6 | 36.12 | 3.81 | 28.34 | S
53 | Dai et al. (2021) | BFRP | 0 | 12 | 0.72 | 500 | 600 | 790 | 5d | 1405 | 53.6 | 36.12 | 4.12 | 24.71 | S
54 | Dai et al. (2021) | BFRP | 0 | 12 | 0.72 | 500 | 600 | 790 | 5d | 1405 | 53.6 | 36.12 | 4.42 | 26.1 | P
55 | Yin et al. (2020) | BFRP | 0 | 12 | 0 | 540 | 560 | 710 | 5d | 1405 | 53.63 | 41.24 | 2.71 | 13.32038 | P
56 | Yin et al. (2020) | BFRP | 0 | 12 | 0 | 540 | 560 | 710 | 5d | 1405 | 53.63 | 41.24 | 1.93 | 13.82438 | P
57 | Yin et al. (2020) | BFRP | 0 | 12 | 0 | 540 | 560 | 710 | 5d | 1405 | 53.63 | 41.24 | 2.1 | 13.82438 | P
58 | Yin et al. (2020) | BFRP | 0 | 12 | 0 | 540 | 560 | 710 | 5d | 1405 | 53.63 | 41.24 | 2.09 | 12.61303 | P
59 | Yin et al. (2020) | BFRP | 0 | 12 | 0 | 540 | 560 | 710 | 5d | 1405 | 53.63 | 41.24 | 1.67 | 13.88185 | P
60 | Yin et al. (2020) | CFRP | 0 | 12 | 0 | 540 | 560 | 710 | 5d | 1815 | 104.52 | 41.24 | 1.3 | 4.863068 | P
61 | Yin et al. (2020) | CFRP | 0 | 12 | 0 | 540 | 560 | 710 | 5d | 1815 | 104.52 | 41.24 | 1.2 | 4.390024 | P
62 | Yin et al. (2020) | CFRP | 0 | 12 | 0 | 540 | 560 | 710 | 5d | 1815 | 104.52 | 41.24 | 0.71 | 3.859507 | P
63 | Yin et al. (2020) | CFRP | 0 | 12 | 0 | 540 | 560 | 710 | 5d | 1815 | 104.52 | 41.24 | 0.58 | 4.894015 | P
64 | Yin et al. (2020) | CFRP | 0 | 12 | 0 | 540 | 560 | 710 | 5d | 1815 | 104.52 | 41.24 | 1.01 | 5.159273 | P
65 | Yin et al. (2020) | GFRP | 0 | 12 | 0 | 540 | 560 | 710 | 5d | 1021 | 54.76 | 41.24 | 1.78 | 13.43975 | P
66 | Yin et al. (2020) | GFRP | 0 | 12 | 0 | 540 | 560 | 710 | 5d | 1021 | 54.76 | 41.24 | 1.42 | 12.87829 | P
67 | Yin et al. (2020) | GFRP | 0 | 12 | 0 | 540 | 560 | 710 | 5d | 1021 | 54.76 | 41.24 | 1.35 | 14.20458 | P
68 | Yin et al. (2020) | GFRP | 0 | 12 | 0 | 540 | 560 | 710 | 5d | 1021 | 54.76 | 41.24 | 1.8 | 12.7324 | P
69 | Yin et al. (2020) | GFRP | 0 | 12 | 0 | 540 | 560 | 710 | 5d | 1021 | 54.76 | 41.24 | 1.81 | 12.11346 | P
70 | Yin et al. (2020) | CFRP | 0 | 12 | 0.55 | 540 | 560 | 710 | 5d | 1815 | 104.52 | 41.24 | 4.13 | 18.77144 | P
71 | Yin et al. (2020) | CFRP | 0 | 12 | 0.55 | 540 | 560 | 710 | 5d | 1815 | 104.52 | 41.24 | 3.25 | 17.3302 | P
72 | Yin et al. (2020) | CFRP | 0 | 12 | 0.55 | 540 | 560 | 710 | 5d | 1815 | 104.52 | 41.24 | 4.18 | 20.69014 | P
73 | Yin et al. (2020) | CFRP | 0 | 12 | 0.55 | 540 | 560 | 710 | 5d | 1815 | 104.52 | 41.24 | 6.53 | 17.54241 | P
74 | Yin et al. (2020) | CFRP | 0 | 12 | 0.55 | 540 | 560 | 710 | 5d | 1815 | 104.52 | 41.24 | 5.09 | 20.07121 | P
75 | Yin et al. (2020) | BFRP | 0 | 12 | 0.97 | 540 | 560 | 710 | 5d | 1405 | 53.63 | 41.24 | 1.42 | 21.92801 | S
76 | Yin et al. (2020) | BFRP | 0 | 12 | 0.97 | 540 | 560 | 710 | 5d | 1405 | 53.63 | 41.24 | 4.56 | 25.93341 | S
77 | Yin et al. (2020) | BFRP | 0 | 12 | 0.97 | 540 | 560 | 710 | 5d | 1405 | 53.63 | 41.24 | 2.88 | 25.23048 | S
78 | Yin et al. (2020) | BFRP | 0 | 12 | 0.97 | 540 | 560 | 710 | 5d | 1405 | 53.63 | 41.24 | 3.59 | 24.5806 | S
79 | Yin et al. (2020) | BFRP | 0 | 12 | 0.97 | 540 | 560 | 710 | 5d | 1405 | 53.63 | 41.24 | 2.88 | 23.37809 | S
80 | Yin et al. (2020) | GFRP | 0 | 12 | 0.97 | 540 | 560 | 710 | 5d | 1021 | 54.76 | 41.24 | 2.73 | 24.75744 | S
81 | Yin et al. (2020) | GFRP | 0 | 12 | 0.97 | 540 | 560 | 710 | 5d | 1021 | 54.76 | 41.24 | 1.63 | 21.04382 | S
82 | Yin et al. (2020) | GFRP | 0 | 12 | 0.97 | 540 | 560 | 710 | 5d | 1021 | 54.76 | 41.24 | 1.67 | 24.64249 | S
83 | Yin et al. (2020) | GFRP | 0 | 12 | 0.97 | 540 | 560 | 710 | 5d | 1021 | 54.76 | 41.24 | 3.17 | 21.48592 | S
84 | Yin et al. (2020) | GFRP | 0 | 12 | 0.97 | 540 | 560 | 710 | 5d | 1021 | 54.76 | 41.24 | 2.87 | 20.74762 | S
85 | Yin et al. (2020) | CFRP | 1 | 12 | 0 | 540 | 560 | 710 | 5d | 1815 | 104.52 | 41.24 | 1.07 | 7.780908 | P
86 | Yin et al. (2020) | CFRP | 1 | 12 | 0 | 540 | 560 | 710 | 5d | 1815 | 104.52 | 41.24 | 0.9 | 8.165533 | P
87 | Yin et al. (2020) | CFRP | 1 | 12 | 0 | 540 | 560 | 710 | 5d | 1815 | 104.52 | 41.24 | 1.22 | 7.131026 | P
88 | Yin et al. (2020) | CFRP | 1 | 12 | 0 | 540 | 560 | 710 | 5d | 1815 | 104.52 | 41.24 | 0.86 | 8.430791 | P
89 | Yin et al. (2020) | CFRP | 1 | 12 | 0 | 540 | 560 | 710 | 5d | 1815 | 104.52 | 41.24 | 1.18 | 8.342372 | P
90 | Yin et al. (2020) | BFRP | 1 | 12 | 0 | 540 | 560 | 710 | 5d | 1405 | 53.63 | 41.24 | 2.34 | 14.32394 | P
91 | Yin et al. (2020) | BFRP | 1 | 12 | 0 | 540 | 560 | 710 | 5d | 1405 | 53.63 | 41.24 | 2.2 | 14.81025 | P
92 | Yin et al. (2020) | BFRP | 1 | 12 | 0 | 540 | 560 | 710 | 5d | 1405 | 53.63 | 41.24 | 2.12 | 15.20814 | P
93 | Yin et al. (2020) | BFRP | 1 | 12 | 0 | 540 | 560 | 710 | 5d | 1405 | 53.63 | 41.24 | 2.26 | 14.17805 | P
94 | Yin et al. (2020) | BFRP | 1 | 12 | 0 | 540 | 560 | 710 | 5d | 1405 | 53.63 | 41.24 | 2.95 | 14.38142 | P
95 | Yin et al. (2020) | GFRP | 1 | 12 | 0 | 540 | 560 | 710 | 5d | 1021 | 54.76 | 41.24 | 3.01 | 16.12328 | P
96 | Yin et al. (2020) | GFRP | 1 | 12 | 0 | 540 | 560 | 710 | 5d | 1021 | 54.76 | 41.24 | 2.04 | 15.20814 | P
97 | Yin et al. (2020) | GFRP | 1 | 12 | 0 | 540 | 560 | 710 | 5d | 1021 | 54.76 | 41.24 | 2.39 | 15.32751 | P
98 | Yin et al. (2020) | GFRP | 1 | 12 | 0 | 540 | 560 | 710 | 5d | 1021 | 54.76 | 41.24 | 2.85 | 15.85802 | P
99 | Yin et al. (2020) | GFRP | 1 | 12 | 0 | 540 | 560 | 710 | 5d | 1021 | 54.76 | 41.24 | 1.72 | 15.88455 | P
100 | Yin et al. (2020) | CFRP | 1 | 12 | 0.55 | 540 | 560 | 710 | 5d | 1815 | 104.52 | 41.24 | 4.06 | 21.42844 | P
101 | Yin et al. (2020) | CFRP | 1 | 12 | 0.55 | 540 | 560 | 710 | 5d | 1815 | 104.52 | 41.24 | 3.12 | 20.07121 | P
102 | Yin et al. (2020) | CFRP | 1 | 12 | 0.55 | 540 | 560 | 710 | 5d | 1815 | 104.52 | 41.24 | 4.61 | 20.9554 | P
103 | Yin et al. (2020) | CFRP | 1 | 12 | 0.55 | 540 | 560 | 710 | 5d | 1815 | 104.52 | 41.24 | 3.92 | 21.17203 | P
104 | Yin et al. (2020) | CFRP | 1 | 12 | 0.55 | 540 | 560 | 710 | 5d | 1815 | 104.52 | 41.24 | 3.28 | 21.34887 | P
105 | Yin et al. (2020) | BFRP | 1 | 12 | 0.97 | 540 | 560 | 710 | 5d | 1405 | 53.63 | 41.24 | 2.73 | 25.16859 | S
106 | Yin et al. (2020) | BFRP | 1 | 12 | 0.97 | 540 | 560 | 710 | 5d | 1405 | 53.63 | 41.24 | 2.09 | 24.63807 | S
107 | Yin et al. (2020) | BFRP | 1 | 12 | 0.97 | 540 | 560 | 710 | 5d | 1405 | 53.63 | 41.24 | 3.17 | 25.49574 | S
108 | Yin et al. (2020) | BFRP | 1 | 12 | 0.97 | 540 | 560 | 710 | 5d | 1405 | 53.63 | 41.24 | 3.37 | 25.16859 | S
109 | Yin et al. (2020) | BFRP | 1 | 12 | 0.97 | 540 | 560 | 710 | 5d | 1405 | 53.63 | 41.24 | 4.18 | 28.14832 | S
110 | Yin et al. (2020) | GFRP | 1 | 12 | 0.97 | 540 | 560 | 710 | 5d | 1021 | 54.76 | 41.24 | 1.11 | 22.23748 | S
111 | Yin et al. (2020) | GFRP | 1 | 12 | 0.97 | 540 | 560 | 710 | 5d | 1021 | 54.76 | 41.24 | 2.78 | 25.73005 | S
112 | Yin et al. (2020) | GFRP | 1 | 12 | 0.97 | 540 | 560 | 710 | 5d | 1021 | 54.76 | 41.24 | 2.81 | 22.9581 | S
113 | Yin et al. (2020) | GFRP | 1 | 12 | 0.97 | 540 | 560 | 710 | 5d | 1021 | 54.76 | 41.24 | 3.79 | 24.27113 | S
114 | Wang et al. (2019) | BFRP | 0 | 6 | 0.75 | 450 | 716 | 831 | 5d | 830.5 | 96.2 | 32.27 | 1.88 | 15.21 | P
115 | Wang et al. (2019) | BFRP | 0 | 8 | 0.26 | 450 | 716 | 831 | 5d | 873.5 | 98.1 | 32.27 | 1.66 | 15.03 | P
116 | Wang et al. (2019) | BFRP | 0 | 10 | 0.36 | 450 | 716 | 831 | 5d | 919.8 | 105.4 | 32.27 | 1.46 | 14.48 | P
117 | Wang et al. (2019) | BFRP | 0 | 10 | 0.36 | 450 | 716 | 831 | 10d | 919.8 | 105.4 | 32.27 | 1.4 | 13.14 | P
118 | Wang et al. (2019) | BFRP | 0 | 12 | 0.28 | 450 | 716 | 831 | 5d | 779.4 | 82.6 | 32.27 | 2.84 | 14.2 | P
119 | Wang et al. (2019) | BFRP | 0 | 16 | 0.64 | 450 | 716 | 831 | 5d | 870.1 | 97.8 | 32.27 | 1.63 | 13.42 | S
120 | Wang et al. (2019) | BFRP | 0 | 20 | 0.24 | 450 | 716 | 831 | 5d | 935.5 | 113.1 | 32.27 | 2.39 | 10.52 | S
121 | Wang et al. (2019) | BFRP | 0 | 10 | 0.36 | 380 | 716 | 831 | 10d | 919.8 | 105.4 | 21.67 | 1.73 | 10.13 | P
122 | Wang et al. (2019) | BFRP | 0 | 10 | 0.36 | 340 | 716 | 831 | 10d | 919.8 | 105.4 | 15.83 | 1.46 | 8.36 | P
123 | Yang et al. (2018a) | CFRP | 0 | 8 | 0.56 | 500 | 712 | 556 | 2.5d | 1800 | 150 | 36.29 | 1.85 | 17.50704 | P
124 | Yang et al. (2018a) | CFRP | 0 | 8 | 0.56 | 500 | 712 | 556 | 2.5d | 1800 | 150 | 36.29 | 1.9 | 18.44941 | P
125 | Yang et al. (2018a) | CFRP | 0 | 8 | 0.56 | 500 | 712 | 556 | 2.5d | 1800 | 150 | 36.29 | 3.81 | 17.58662 | P
126 | Yang et al. (2018a) | CFRP | 0 | 8 | 0.56 | 500 | 712 | 556 | 2.5d | 1800 | 150 | 36.29 | 0.62 | 17.13402 | P
127 | Yang et al. (2018a) | CFRP | 0 | 8 | 0.56 | 500 | 712 | 556 | 2.5d | 1800 | 150 | 36.29 | 0.67 | 17.02539 | P
128 | Yang et al. (2018a) | CFRP | 0 | 8 | 0.56 | 500 | 712 | 556 | 5d | 1800 | 150 | 36.29 | 2.99 | 18.16695 | P
129 | Yang et al. (2018a) | CFRP | 0 | 8 | 0.56 | 500 | 712 | 556 | 5d | 1800 | 150 | 36.29 | 1.75 | 17.92004 | P
130 | Yang et al. (2018a) | CFRP | 0 | 8 | 0.56 | 500 | 712 | 556 | 5d | 1800 | 150 | 36.29 | 1.91 | 16.62174 | P
131 | Yang et al. (2018a) | CFRP | 0 | 8 | 0.56 | 500 | 712 | 556 | 5d | 1800 | 150 | 36.29 | 0.57 | 18.83333 | P
132 | Yang et al. (2018a) | CFRP | 0 | 8 | 0.56 | 500 | 712 | 556 | 5d | 1800 | 150 | 36.29 | 0.34 | 16.89032 | P
133 | Yang et al. (2018a) | CFRP | 0 | 8 | 0.56 | 500 | 712 | 556 | 5d | 1800 | 150 | 36.29 | 2.73 | 16.2338 | P
134 | Yang et al. (2018a) | CFRP | 0 | 8 | 0.56 | 500 | 712 | 556 | 5d | 1800 | 150 | 36.29 | 0.95 | 16.0647 | P
135 | Yang et al. (2018a) | CFRP | 0 | 8 | 0.56 | 500 | 712 | 556 | 7.5d | 1800 | 150 | 36.29 | 2.79 | 18.21578 | P
136 | Yang et al. (2018a) | CFRP | 0 | 8 | 0.56 | 500 | 712 | 556 | 7.5d | 1800 | 150 | 36.29 | 2.04 | 17.86141 | P
137 | Yang et al. (2018a) | CFRP | 0 | 8 | 0.56 | 500 | 712 | 556 | 7.5d | 1800 | 150 | 36.29 | 3.1 | 16.23523 | P
138 | Yang et al. (2018a) | CFRP | 0 | 8 | 0.56 | 500 | 712 | 556 | 7.5d | 1800 | 150 | 36.29 | 3.07 | 17.00383 | P
139 | Yang et al. (2018a) | CFRP | 0 | 8 | 0.56 | 500 | 712 | 556 | 7.5d | 1800 | 150 | 36.29 | 2.56 | 17.54861 | P
140 | Yang et al. (2018a) | CFRP | 0 | 8 | 0.56 | 500 | 712 | 556 | 7.5d | 1800 | 150 | 36.29 | 0.46 | 15.67272 | P
141 | Yang et al. (2018a) | CFRP | 0 | 12 | 0.45 | 500 | 712 | 556 | 2.5d | 1000 | 102 | 36.29 | 2.1 | 18.43545 | P
142 | Yang et al. (2018a) | CFRP | 0 | 12 | 0.45 | 500 | 712 | 556 | 2.5d | 1000 | 102 | 36.29 | 1.24 | 16.22649 | P
143 | Yang et al. (2018a) | CFRP | 0 | 12 | 0.45 | 500 | 712 | 556 | 2.5d | 1000 | 102 | 36.29 | 1.39 | 17.1869 | P
144 | Yang et al. (2018a) | CFRP | 0 | 12 | 0.45 | 500 | 712 | 556 | 2.5d | 1000 | 102 | 36.29 | 2.38 | 15.88013 | P
145 | Yang et al. (2018a) | CFRP | 0 | 12 | 0.45 | 500 | 712 | 556 | 2.5d | 1000 | 102 | 36.29 | 1.4 | 15.3555 | P
146 | Yang et al. (2018a) | CFRP | 0 | 12 | 0.45 | 500 | 712 | 556 | 5d | 1000 | 102 | 36.29 | 1.23 | 16.5919 | P
147 | Yang et al. (2018a) | CFRP | 0 | 12 | 0.45 | 500 | 712 | 556 | 5d | 1000 | 102 | 36.29 | 2.3 | 16.17191 | P
148 | Yang et al. (2018a) | CFRP | 0 | 12 | 0.45 | 500 | 712 | 556 | 5d | 1000 | 102 | 36.29 | 3.57 | 16.00541 | P
149 | Yang et al. (2018a) | CFRP | 0 | 12 | 0.45 | 500 | 712 | 556 | 5d | 1000 | 102 | 36.29 | 2.21 | 16.91905 | P
150 | Yang et al. (2018a) | CFRP | 0 | 12 | 0.45 | 500 | 712 | 556 | 5d | 1000 | 102 | 36.29 | 1.91 | 14.48499 | P
151 | Yang et al. (2018a) | CFRP | 0 | 12 | 0.45 | 500 | 712 | 556 | 7.5d | 1000 | 102 | 36.29 | 2 | 16.41359 | P
152 | Yang et al. (2018a) | CFRP | 0 | 12 | 0.45 | 500 | 712 | 556 | 7.5d | 1000 | 102 | 36.29 | 1 | 15.77697 | S
153 | Yang et al. (2018a) | CFRP | 0 | 12 | 0.45 | 500 | 712 | 556 | 7.5d | 1000 | 102 | 36.29 | 0.43 | 12.98871 | S
154 | Yang et al. (2018a) | CFRP | 0 | 12 | 0.45 | 500 | 712 | 556 | 7.5d | 1000 | 102 | 36.29 | 2.56 | 14.94878 | S
155 | Yang et al. (2018a) | CFRP | 0 | 12 | 0.45 | 500 | 712 | 556 | 7.5d | 1000 | 102 | 36.29 | 1.96 | 14.71888 | S
156 | Yang et al. (2018a) | CFRP | 0 | 12 | 0.45 | 500 | 712 | 556 | 7.5d | 1000 | 102 | 36.29 | 2.57 | 12.79033 | S
157 | Yang et al. (2018a) | CFRP | 0 | 8 | 0.2 | 500 | 712 | 556 | 2.5d | 2250 | 170 | 36.29 | 1.19 | 13.60775 | P
158 | Yang et al. (2018a) | CFRP | 0 | 8 | 0.2 | 500 | 712 | 556 | 2.5d | 2250 | 170 | 36.29 | 2.43 | 12.9459 | P
159 | Yang et al. (2018a) | CFRP | 0 | 8 | 0.2 | 500 | 712 | 556 | 2.5d | 2250 | 170 | 36.29 | 3.03 | 12.3724 | P
160 | Yang et al. (2018a) | CFRP | 0 | 8 | 0.2 | 500 | 712 | 556 | 2.5d | 2250 | 170 | 36.29 | 0.37 | 13.36902 | P
161 | Yang et al. (2018a) | CFRP | 0 | 8 | 0.2 | 500 | 712 | 556 | 2.5d | 2250 | 170 | 36.29 | 1.37 | 11.53873 | P
162 | Yang et al. (2018a) | CFRP | 0 | 8 | 0.2 | 500 | 712 | 556 | 2.5d | 2250 | 170 | 36.29 | 0.83 | 10.9419 | P
163 | Yang et al. (2018a) | CFRP | 0 | 8 | 0.2 | 500 | 712 | 556 | 5d | 2250 | 170 | 36.29 | 3.39 | 12.42155 | P
164 | Yang et al. (2018a) | CFRP | 0 | 8 | 0.2 | 500 | 712 | 556 | 5d | 2250 | 170 | 36.29 | 4.68 | 12.02188 | P
165 | Yang et al. (2018a) | CFRP | 0 | 8 | 0.2 | 500 | 712 | 556 | 5d | 2250 | 170 | 36.29 | 3.01 | 11.20367 | P
166 | Yang et al. (2018a) | CFRP | 0 | 8 | 0.2 | 500 | 712 | 556 | 5d | 2250 | 170 | 36.29 | 1.67 | 10.45359 | P
167 | Yang et al. (2018a) | CFRP | 0 | 8 | 0.2 | 500 | 712 | 556 | 5d | 2250 | 170 | 36.29 | 1.2 | 10.45182 | P
168 | Yang et al. (2018a) | CFRP | 0 | 8 | 0.2 | 500 | 712 | 556 | 7.5d | 2250 | 170 | 36.29 | 4.13 | 9.597317 | P
169 | Yang et al. (2018a) | CFRP | 0 | 8 | 0.2 | 500 | 712 | 556 | 7.5d | 2250 | 170 | 36.29 | 4.66 | 9.19257 | P
170 | Yang et al. (2018a) | CFRP | 0 | 8 | 0.2 | 500 | 712 | 556 | 7.5d | 2250 | 170 | 36.29 | 0.99 | 10.91155 | P
171 | Yang et al. (2018a) | CFRP | 0 | 8 | 0.2 | 500 | 712 | 556 | 7.5d | 2250 | 170 | 36.29 | 1.01 | 10.68901 | P
172 | Yang et al. (2018a) | CFRP | 0 | 8 | 0.2 | 500 | 712 | 556 | 7.5d | 2250 | 170 | 36.29 | 1.05 | 10.50814 | P
173 | Yang et al. (2018a) | CFRP | 0 | 8 | 0.2 | 500 | 712 | 556 | 7.5d | 2250 | 170 | 36.29 | 3.24 | 9.094568 | P
174 | Yang et al. (2018a) | BFRP | 0 | 8 | 0.56 | 500 | 712 | 556 | 2.5d | 1350 | 49 | 36.29 | 1.37 | 21.08803 | P
175 | Yang et al. (2018a) | BFRP | 0 | 8 | 0.56 | 500 | 712 | 556 | 2.5d | 1350 | 49 | 36.29 | 2.28 | 20.14757 | P
176 | Yang et al. (2018a) | BFRP | 0 | 8 | 0.56 | 500 | 712 | 556 | 2.5d | 1350 | 49 | 36.29 | 1.77 | 19.5667 | P
177 | Yang et al. (2018a) | BFRP | 0 | 8 | 0.56 | 500 | 712 | 556 | 2.5d | 1350 | 49 | 36.29 | 1.67 | 22.64642 | P
178 | Yang et al. (2018a) | BFRP | 0 | 8 | 0.56 | 500 | 712 | 556 | 2.5d | 1350 | 49 | 36.29 | 0.65 | 21.75118 | P
179 | Yang et al. (2018a) | BFRP | 0 | 8 | 0.56 | 500 | 712 | 556 | 2.5d | 1350 | 49 | 36.29 | 0.63 | 20.67025 | P
180 | Yang et al. (2018a) | BFRP | 0 | 8 | 0.56 | 500 | 712 | 556 | 5d | 1350 | 49 | 36.29 | 1.53 | 19.48601 | P
181 | Yang et al. (2018a) | BFRP | 0 | 8 | 0.56 | 500 | 712 | 556 | 5d | 1350 | 49 | 36.29 | 1.07 | 19.09859 | P
182 | Yang et al. (2018a) | BFRP | 0 | 8 | 0.56 | 500 | 712 | 556 | 5d | 1350 | 49 | 36.29 | 1.18 | 18.5394 | P
183 | Yang et al. (2018a) | BFRP | 0 | 8 | 0.56 | 500 | 712 | 556 | 5d | 1350 | 49 | 36.29 | 1.75 | 18.8405 | P
184 | Yang et al. (2018a) | BFRP | 0 | 8 | 0.56 | 500 | 712 | 556 | 5d | 1350 | 49 | 36.29 | 1.11 | 17.27968 | P
185 | Yang et al. (2018a) | BFRP | 0 | 8 | 0.56 | 500 | 712 | 556 | 7.5d | 1350 | 49 | 36.29 | 2.41 | 18.67659 | P
186 | Yang et al. (2018a) | BFRP | 0 | 8 | 0.56 | 500 | 712 | 556 | 7.5d | 1350 | 49 | 36.29 | 1.39 | 17.92418 | P
187 | Yang et al. (2018a) | BFRP | 0 | 8 | 0.56 | 500 | 712 | 556 | 7.5d | 1350 | 49 | 36.29 | 2.3 | 16.93382 | P
188 | Yang et al. (2018a) | BFRP | 0 | 8 | 0.56 | 500 | 712 | 556 | 7.5d | 1350 | 49 | 36.29 | 1.66 | 18.52255 | P
189 | Yang et al. (2018a) | BFRP | 0 | 8 | 0.56 | 500 | 712 | 556 | 7.5d | 1350 | 49 | 36.29 | 0.36 | 18.03756 | P
190 | Yang et al. (2018a) | BFRP | 0 | 12 | 0.6 | 500 | 712 | 556 | 2.5d | 1250 | 45 | 36.29 | 2.31 | 20.26739 | P
191 | Yang et al. (2018a) | BFRP | 0 | 12 | 0.6 | 500 | 712 | 556 | 2.5d | 1250 | 45 | 36.29 | 2.44 | 18.94939 | P
192 | Yang et al. (2018a) | BFRP | 0 | 12 | 0.6 | 500 | 712 | 556 | 2.5d | 1250 | 45 | 36.29 | 2.2 | 18.67931 | P
193 | Yang et al. (2018a) | BFRP | 0 | 12 | 0.6 | 500 | 712 | 556 | 2.5d | 1250 | 45 | 36.29 | 1.82 | 15.82403 | P
194 | Yang et al. (2018a) | BFRP | 0 | 12 | 0.6 | 500 | 712 | 556 | 2.5d | 1250 | 45 | 36.29 | 1.43 | 15.36533 | P
195 | Yang et al. (2018a) | BFRP | 0 | 12 | 0.6 | 500 | 712 | 556 | 5d | 1250 | 45 | 36.29 | 2.73 | 17.97567 | P
196 | Yang et al. (2018a) | BFRP | 0 | 12 | 0.6 | 500 | 712 | 556 | 5d | 1250 | 45 | 36.29 | 3.14 | 17.7502 | P
197 | Yang et al. (2018a) | BFRP | 0 | 12 | 0.6 | 500 | 712 | 556 | 5d | 1250 | 45 | 36.29 | 3 | 16.51706 | P
198 | Yang et al. (2018a) | BFRP | 0 | 12 | 0.6 | 500 | 712 | 556 | 5d | 1250 | 45 | 36.29 | 1.64 | 16.62285 | P
199 | Yang et al. (2018a) | BFRP | 0 | 12 | 0.6 | 500 | 712 | 556 | 5d | 1250 | 45 | 36.29 | 1.19 | 16.14538 | P
200 | Yang et al. (2018a) | BFRP | 0 | 12 | 0.6 | 500 | 712 | 556 | 5d | 1250 | 45 | 36.29 | 1.62 | 15.25692 | P
201 | Yang et al. (2018a) | BFRP | 0 | 12 | 0.6 | 500 | 712 | 556 | 7.5d | 1250 | 45 | 36.29 | 2.09 | 17.60402 | S
202 | Yang et al. (2018a) | BFRP | 0 | 12 | 0.6 | 500 | 712 | 556 | 7.5d | 1250 | 45 | 36.29 | 0.89 | 15.35182 | S
203 | Yang et al. (2018a) | BFRP | 0 | 12 | 0.6 | 500 | 712 | 556 | 7.5d | 1250 | 45 | 36.29 | 0.38 | 15.12561 | S
204 | Yang et al. (2018a) | BFRP | 0 | 12 | 0.6 | 500 | 712 | 556 | 7.5d | 1250 | 45 | 36.29 | 1.87 | 13.25112 | S
205 | Yang et al. (2018a) | BFRP | 0 | 12 | 0.6 | 500 | 712 | 556 | 7.5d | 1250 | 45 | 36.29 | 0.33 | 12.44302 | S
206 | Yang et al. (2018a) | BFRP | 0 | 12 | 0.6 | 500 | 712 | 556 | 7.5d | 1250 | 45 | 36.29 | 0.38 | 12.0098 | S
207 | Yang et al. (2018b) | BFRP | 0 | 8 | 0.56 | 500 | 712 | 556 | 2.5d | 1350 | 49 | 36.29 | 1.77 | 21.09 | P
208 | Yang et al. (2018b) | BFRP | 0 | 8 | 0.56 | 500 | 712 | 556 | 2.5d | 1350 | 49 | 36.29 | 2.27 | 20.15 | P
209 | Yang et al. (2018b) | BFRP | 0 | 8 | 0.56 | 500 | 712 | 556 | 2.5d | 1350 | 49 | 36.29 | 1.37 | 19.56 | P
210 | Yang et al. (2018b) | BFRP | 0 | 8 | 0.56 | 500 | 712 | 556 | 5d | 1350 | 49 | 36.29 | 1.5 | 19.49 | P
211 | Yang et al. (2018b) | BFRP | 0 | 8 | 0.56 | 500 | 712 | 556 | 5d | 1350 | 49 | 36.29 | 1.07 | 19.1 | P
212 | Yang et al. (2018b) | BFRP | 0 | 8 | 0.56 | 500 | 712 | 556 | 5d | 1350 | 49 | 36.29 | 1.16 | 18.54 | P
213 | Yang et al. (2018b) | BFRP | 0 | 8 | 0.56 | 500 | 712 | 556 | 7.5d | 1350 | 49 | 36.29 | 2.4 | 18.67 | P
214 | Yang et al. (2018b) | BFRP | 0 | 8 | 0.56 | 500 | 712 | 556 | 7.5d | 1350 | 49 | 36.29 | 1.36 | 17.92 | P
215 | Yang et al. (2018b) | BFRP | 0 | 8 | 0.56 | 500 | 712 | 556 | 7.5d | 1350 | 49 | 36.29 | 2.28 | 16.93 | P
216 | Yang et al. (2018b) | BFRP | 0 | 12 | 0.6 | 500 | 712 | 556 | 2.5d | 1250 | 45 | 36.29 | 2.3 | 20.27 | P
217 | Yang et al. (2018b) | BFRP | 0 | 12 | 0.6 | 500 | 712 | 556 | 2.5d | 1250 | 45 | 36.29 | 2.42 | 18.95 | P
218 | Yang et al. (2018b) | BFRP | 0 | 12 | 0.6 | 500 | 712 | 556 | 2.5d | 1250 | 45 | 36.29 | 2.2 | 18.68 | P
219 | Yang et al. (2018b) | BFRP | 0 | 12 | 0.6 | 500 | 712 | 556 | 5d | 1250 | 45 | 36.29 | 2.73 | 17.98 | P
220 | Yang et al. (2018b) | BFRP | 0 | 12 | 0.6 | 500 | 712 | 556 | 5d | 1250 | 45 | 36.29 | 3.14 | 17.75 | P
221 | Yang et al. (2018b) | BFRP | 0 | 12 | 0.6 | 500 | 712 | 556 | 5d | 1250 | 45 | 36.29 | 3 | 16.52 | P