## Sheet1
Sample No. | Authors and ref. | FRP bar Type | Surface sticky sand | d (mm) | Rh (mm) | OPC (kg·m-3) | Coral Stone (kg·m-3) | Coral Sand (kg·m-3) | LB (mm) | ftu (MPa) | Etu (GPa) | fcu (MPa) | Su(mm) | τu (MPa) | Failure mode
1 | Dai et al. (2021) | BFRP | 0 | 8 | 0.48 | 540 | 560 | 710 | 2.5d | 1203 | 52.1 | 42.32 | 3.04 | 38.48 | P
2 | Dai et al. (2021) | BFRP | 0 | 8 | 0.48 | 540 | 560 | 710 | 2.5d | 1203 | 52.1 | 42.32 | 2.7 | 46.32 | P
3 | Dai et al. (2021) | BFRP | 0 | 8 | 0.48 | 540 | 560 | 710 | 2.5d | 1203 | 52.1 | 42.32 | 2.45 | 47.63 | P
4 | Dai et al. (2021) | BFRP | 0 | 8 | 0.48 | 540 | 560 | 710 | 2.5d | 1203 | 52.1 | 42.32 | 3.23 | 40.86 | P
5 | Dai et al. (2021) | BFRP | 0 | 8 | 0.48 | 540 | 560 | 710 | 2.5d | 1203 | 52.1 | 42.32 | 2.8 | 43.33 | P
6 | Dai et al. (2021) | BFRP | 0 | 8 | 0.48 | 540 | 560 | 710 | 5d | 1203 | 52.1 | 42.32 | 3.33 | 33.84 | P
7 | Dai et al. (2021) | BFRP | 0 | 8 | 0.48 | 540 | 560 | 710 | 5d | 1203 | 52.1 | 42.32 | 3.33 | 35.9 | P
8 | Dai et al. (2021) | BFRP | 0 | 8 | 0.48 | 540 | 560 | 710 | 5d | 1203 | 52.1 | 42.32 | 3.16 | 35.76 | P
9 | Dai et al. (2021) | BFRP | 0 | 8 | 0.48 | 540 | 560 | 710 | 5d | 1203 | 52.1 | 42.32 | 3.16 | 33.91 | P
10 | Dai et al. (2021) | BFRP | 0 | 8 | 0.48 | 540 | 560 | 710 | 5d | 1203 | 52.1 | 42.32 | 2.62 | 33.17 | P
11 | Dai et al. (2021) | BFRP | 0 | 8 | 0.48 | 540 | 560 | 710 | 7.5d | 1203 | 52.1 | 42.32 | 2.96 | 21.54 | P
12 | Dai et al. (2021) | BFRP | 0 | 8 | 0.48 | 540 | 560 | 710 | 7.5d | 1203 | 52.1 | 42.32 | 2.32 | 29.54 | P
13 | Dai et al. (2021) | BFRP | 0 | 8 | 0.48 | 540 | 560 | 710 | 7.5d | 1203 | 52.1 | 42.32 | 2.52 | 24.42 | P
14 | Dai et al. (2021) | BFRP | 0 | 8 | 0.48 | 540 | 560 | 710 | 7.5d | 1203 | 52.1 | 42.32 | 2.59 | 26.67 | P
15 | Dai et al. (2021) | BFRP | 0 | 10 | 0.6 | 540 | 560 | 710 | 2.5d | 1094 | 49.1 | 42.32 | 2.89 | 37.36 | P
16 | Dai et al. (2021) | BFRP | 0 | 10 | 0.6 | 540 | 560 | 710 | 2.5d | 1094 | 49.1 | 42.32 | 3.48 | 37.54 | P
17 | Dai et al. (2021) | BFRP | 0 | 10 | 0.6 | 540 | 560 | 710 | 2.5d | 1094 | 49.1 | 42.32 | 2.42 | 34.9 | P
18 | Dai et al. (2021) | BFRP | 0 | 10 | 0.6 | 540 | 560 | 710 | 2.5d | 1094 | 49.1 | 42.32 | 3.58 | 38.73 | P
19 | Dai et al. (2021) | BFRP | 0 | 10 | 0.6 | 540 | 560 | 710 | 2.5d | 1094 | 49.1 | 42.32 | 3.74 | 32.36 | P
20 | Dai et al. (2021) | BFRP | 0 | 10 | 0.6 | 540 | 560 | 710 | 5d | 1094 | 49.1 | 42.32 | 3.54 | 27.47 | P
21 | Dai et al. (2021) | BFRP | 0 | 10 | 0.6 | 540 | 560 | 710 | 5d | 1094 | 49.1 | 42.32 | 3.51 | 30.62 | P
22 | Dai et al. (2021) | BFRP | 0 | 10 | 0.6 | 540 | 560 | 710 | 5d | 1094 | 49.1 | 42.32 | 3.25 | 26.16 | P
23 | Dai et al. (2021) | BFRP | 0 | 10 | 0.6 | 540 | 560 | 710 | 5d | 1094 | 49.1 | 42.32 | 1.94 | 27.34 | S
24 | Dai et al. (2021) | BFRP | 0 | 10 | 0.6 | 540 | 560 | 710 | 5d | 1094 | 49.1 | 42.32 | 2.89 | 28.71 | P
25 | Dai et al. (2021) | BFRP | 0 | 10 | 0.6 | 540 | 560 | 710 | 7.5d | 1094 | 49.1 | 42.32 | 2.05 | 18.14 | S
26 | Dai et al. (2021) | BFRP | 0 | 10 | 0.6 | 540 | 560 | 710 | 7.5d | 1094 | 49.1 | 42.32 | 1.64 | 14.47 | S
27 | Dai et al. (2021) | BFRP | 0 | 10 | 0.6 | 540 | 560 | 710 | 7.5d | 1094 | 49.1 | 42.32 | 2.58 | 22 | S
28 | Dai et al. (2021) | BFRP | 0 | 10 | 0.6 | 540 | 560 | 710 | 7.5d | 1094 | 49.1 | 42.32 | 2.03 | 20.27 | S
29 | Dai et al. (2021) | BFRP | 0 | 10 | 0.6 | 540 | 560 | 710 | 7.5d | 1094 | 49.1 | 42.32 | 2.54 | 22.54 | S
30 | Dai et al. (2021) | BFRP | 0 | 12 | 0.72 | 540 | 560 | 710 | 2.5d | 1405 | 53.6 | 42.32 | 3.37 | 39.99 | S
31 | Dai et al. (2021) | BFRP | 0 | 12 | 0.72 | 540 | 560 | 710 | 2.5d | 1405 | 53.6 | 42.32 | 2.98 | 30.43 | S
32 | Dai et al. (2021) | BFRP | 0 | 12 | 0.72 | 540 | 560 | 710 | 2.5d | 1405 | 53.6 | 42.32 | 4.12 | 34.26 | P
33 | Dai et al. (2021) | BFRP | 0 | 12 | 0.72 | 540 | 560 | 710 | 2.5d | 1405 | 53.6 | 42.32 | 3.92 | 38.69 | P
34 | Dai et al. (2021) | BFRP | 0 | 12 | 0.72 | 540 | 560 | 710 | 2.5d | 1405 | 53.6 | 42.32 | 3.98 | 34.09 | P
35 | Dai et al. (2021) | BFRP | 0 | 12 | 0.72 | 540 | 560 | 710 | 5d | 1405 | 53.6 | 42.32 | 1.42 | 25.98 | S
36 | Dai et al. (2021) | BFRP | 0 | 12 | 0.72 | 540 | 560 | 710 | 5d | 1405 | 53.6 | 42.32 | 4.56 | 25.95 | S
37 | Dai et al. (2021) | BFRP | 0 | 12 | 0.72 | 540 | 560 | 710 | 5d | 1405 | 53.6 | 42.32 | 2.88 | 25.24 | S
38 | Dai et al. (2021) | BFRP | 0 | 12 | 0.72 | 540 | 560 | 710 | 5d | 1405 | 53.6 | 42.32 | 3.59 | 24.59 | S
39 | Dai et al. (2021) | BFRP | 0 | 12 | 0.72 | 540 | 560 | 710 | 5d | 1405 | 53.6 | 42.32 | 3.03 | 26.22 | S
40 | Dai et al. (2021) | BFRP | 0 | 12 | 0.72 | 540 | 560 | 710 | 7.5d | 1405 | 53.6 | 42.32 | 1.99 | 13.54 | S
41 | Dai et al. (2021) | BFRP | 0 | 12 | 0.72 | 540 | 560 | 710 | 7.5d | 1405 | 53.6 | 42.32 | 2.4 | 15.84 | S
42 | Dai et al. (2021) | BFRP | 0 | 12 | 0.72 | 540 | 560 | 710 | 7.5d | 1405 | 53.6 | 42.32 | 1.36 | 13.72 | S
43 | Dai et al. (2021) | BFRP | 0 | 12 | 0.72 | 540 | 560 | 710 | 7.5d | 1405 | 53.6 | 42.32 | 2.01 | 15.51 | S
44 | Dai et al. (2021) | BFRP | 0 | 12 | 0.72 | 540 | 560 | 710 | 7.5d | 1405 | 53.6 | 42.32 | 1.36 | 14.62 | S
45 | Dai et al. (2021) | BFRP | 0 | 12 | 0.72 | 490 | 590 | 885 | 5d | 1405 | 53.6 | 31.05 | 3.87 | 22.2 | P
46 | Dai et al. (2021) | BFRP | 0 | 12 | 0.72 | 490 | 590 | 885 | 5d | 1405 | 53.6 | 31.05 | 3.25 | 21.44 | P
47 | Dai et al. (2021) | BFRP | 0 | 12 | 0.72 | 490 | 590 | 885 | 5d | 1405 | 53.6 | 31.05 | 3.04 | 21.88 | S
48 | Dai et al. (2021) | BFRP | 0 | 12 | 0.72 | 490 | 590 | 885 | 5d | 1405 | 53.6 | 31.05 | 4.34 | 22.32 | P
49 | Dai et al. (2021) | BFRP | 0 | 12 | 0.72 | 490 | 590 | 885 | 5d | 1405 | 53.6 | 31.05 | 3.92 | 21.38 | P
50 | Dai et al. (2021) | BFRP | 0 | 12 | 0.72 | 500 | 600 | 790 | 5d | 1405 | 53.6 | 36.12 | 3.37 | 27.92 | S
51 | Dai et al. (2021) | BFRP | 0 | 12 | 0.72 | 500 | 600 | 790 | 5d | 1405 | 53.6 | 36.12 | 3.31 | 27.84 | S
52 | Dai et al. (2021) | BFRP | 0 | 12 | 0.72 | 500 | 600 | 790 | 5d | 1405 | 53.6 | 36.12 | 3.81 | 28.34 | S
53 | Dai et al. (2021) | BFRP | 0 | 12 | 0.72 | 500 | 600 | 790 | 5d | 1405 | 53.6 | 36.12 | 4.12 | 24.71 | S
54 | Dai et al. (2021) | BFRP | 0 | 12 | 0.72 | 500 | 600 | 790 | 5d | 1405 | 53.6 | 36.12 | 4.42 | 26.1 | P
55 | Yin et al. (2020) | BFRP | 0 | 12 | 0 | 540 | 560 | 710 | 5d | 1405 | 53.63 | 41.24 | 2.71 | 13.32038 | P | 30.13 | 60 | 13.32038
56 | Yin et al. (2020) | BFRP | 0 | 12 | 0 | 540 | 560 | 710 | 5d | 1405 | 53.63 | 41.24 | 1.93 | 13.82438 | P | 31.27 | 60 | 13.82438
57 | Yin et al. (2020) | BFRP | 0 | 12 | 0 | 540 | 560 | 710 | 5d | 1405 | 53.63 | 41.24 | 2.1 | 13.82438 | P | 31.27 | 60 | 13.82438
58 | Yin et al. (2020) | BFRP | 0 | 12 | 0 | 540 | 560 | 710 | 5d | 1405 | 53.63 | 41.24 | 2.09 | 12.61303 | P | 28.53 | 60 | 12.61303
59 | Yin et al. (2020) | BFRP | 0 | 12 | 0 | 540 | 560 | 710 | 5d | 1405 | 53.63 | 41.24 | 1.67 | 13.88185 | P | 31.4 | 60 | 13.88185
60 | Yin et al. (2020) | CFRP | 0 | 12 | 0 | 540 | 560 | 710 | 5d | 1815 | 104.52 | 41.24 | 1.3 | 4.863068 | P | 11 | 60 | 4.863068
61 | Yin et al. (2020) | CFRP | 0 | 12 | 0 | 540 | 560 | 710 | 5d | 1815 | 104.52 | 41.24 | 1.2 | 4.390024 | P | 9.93 | 60 | 4.390024
62 | Yin et al. (2020) | CFRP | 0 | 12 | 0 | 540 | 560 | 710 | 5d | 1815 | 104.52 | 41.24 | 0.71 | 3.859507 | P | 8.73 | 60 | 3.859507
63 | Yin et al. (2020) | CFRP | 0 | 12 | 0 | 540 | 560 | 710 | 5d | 1815 | 104.52 | 41.24 | 0.58 | 4.894015 | P | 11.07 | 60 | 4.894015
64 | Yin et al. (2020) | CFRP | 0 | 12 | 0 | 540 | 560 | 710 | 5d | 1815 | 104.52 | 41.24 | 1.01 | 5.159273 | P | 11.67 | 60 | 5.159273
65 | Yin et al. (2020) | GFRP | 0 | 12 | 0 | 540 | 560 | 710 | 5d | 1021 | 54.76 | 41.24 | 1.78 | 13.43975 | P | 30.4 | 60 | 13.43975
66 | Yin et al. (2020) | GFRP | 0 | 12 | 0 | 540 | 560 | 710 | 5d | 1021 | 54.76 | 41.24 | 1.42 | 12.87829 | P | 29.13 | 60 | 12.87829
67 | Yin et al. (2020) | GFRP | 0 | 12 | 0 | 540 | 560 | 710 | 5d | 1021 | 54.76 | 41.24 | 1.35 | 14.20458 | P | 32.13 | 60 | 14.20458
68 | Yin et al. (2020) | GFRP | 0 | 12 | 0 | 540 | 560 | 710 | 5d | 1021 | 54.76 | 41.24 | 1.8 | 12.7324 | P | 28.8 | 60 | 12.7324
69 | Yin et al. (2020) | GFRP | 0 | 12 | 0 | 540 | 560 | 710 | 5d | 1021 | 54.76 | 41.24 | 1.81 | 12.11346 | P | 27.4 | 60 | 12.11346
70 | Yin et al. (2020) | CFRP | 0 | 12 | 0.55 | 540 | 560 | 710 | 5d | 1815 | 104.52 | 41.24 | 4.13 | 18.77144 | P | 42.46 | 60 | 18.77144
71 | Yin et al. (2020) | CFRP | 0 | 12 | 0.55 | 540 | 560 | 710 | 5d | 1815 | 104.52 | 41.24 | 3.25 | 17.3302 | P | 39.2 | 60 | 17.3302
72 | Yin et al. (2020) | CFRP | 0 | 12 | 0.55 | 540 | 560 | 710 | 5d | 1815 | 104.52 | 41.24 | 4.18 | 20.69014 | P | 46.8 | 60 | 20.69014
73 | Yin et al. (2020) | CFRP | 0 | 12 | 0.55 | 540 | 560 | 710 | 5d | 1815 | 104.52 | 41.24 | 6.53 | 17.54241 | P | 39.68 | 60 | 17.54241
74 | Yin et al. (2020) | CFRP | 0 | 12 | 0.55 | 540 | 560 | 710 | 5d | 1815 | 104.52 | 41.24 | 5.09 | 20.07121 | P | 45.4 | 60 | 20.07121
75 | Yin et al. (2020) | BFRP | 0 | 12 | 0.97 | 540 | 560 | 710 | 5d | 1405 | 53.63 | 41.24 | 1.42 | 21.92801 | S | 49.6 | 60 | 21.92801
76 | Yin et al. (2020) | BFRP | 0 | 12 | 0.97 | 540 | 560 | 710 | 5d | 1405 | 53.63 | 41.24 | 4.56 | 25.93341 | S | 58.66 | 60 | 25.93341
77 | Yin et al. (2020) | BFRP | 0 | 12 | 0.97 | 540 | 560 | 710 | 5d | 1405 | 53.63 | 41.24 | 2.88 | 25.23048 | S | 57.07 | 60 | 25.23048
78 | Yin et al. (2020) | BFRP | 0 | 12 | 0.97 | 540 | 560 | 710 | 5d | 1405 | 53.63 | 41.24 | 3.59 | 24.5806 | S | 55.6 | 60 | 24.5806
79 | Yin et al. (2020) | BFRP | 0 | 12 | 0.97 | 540 | 560 | 710 | 5d | 1405 | 53.63 | 41.24 | 2.88 | 23.37809 | S | 52.88 | 60 | 23.37809
80 | Yin et al. (2020) | GFRP | 0 | 12 | 0.97 | 540 | 560 | 710 | 5d | 1021 | 54.76 | 41.24 | 2.73 | 24.75744 | S | 56 | 60 | 24.75744
81 | Yin et al. (2020) | GFRP | 0 | 12 | 0.97 | 540 | 560 | 710 | 5d | 1021 | 54.76 | 41.24 | 1.63 | 21.04382 | S | 47.6 | 60 | 21.04382
82 | Yin et al. (2020) | GFRP | 0 | 12 | 0.97 | 540 | 560 | 710 | 5d | 1021 | 54.76 | 41.24 | 1.67 | 24.64249 | S | 55.74 | 60 | 24.64249
83 | Yin et al. (2020) | GFRP | 0 | 12 | 0.97 | 540 | 560 | 710 | 5d | 1021 | 54.76 | 41.24 | 3.17 | 21.48592 | S | 48.6 | 60 | 21.48592
84 | Yin et al. (2020) | GFRP | 0 | 12 | 0.97 | 540 | 560 | 710 | 5d | 1021 | 54.76 | 41.24 | 2.87 | 20.74762 | S | 46.93 | 60 | 20.74762
85 | Yin et al. (2020) | CFRP | 1 | 12 | 0 | 540 | 560 | 710 | 5d | 1815 | 104.52 | 41.24 | 1.07 | 7.780908 | P | 17.6 | 60 | 7.780908
86 | Yin et al. (2020) | CFRP | 1 | 12 | 0 | 540 | 560 | 710 | 5d | 1815 | 104.52 | 41.24 | 0.9 | 8.165533 | P | 18.47 | 60 | 8.165533
87 | Yin et al. (2020) | CFRP | 1 | 12 | 0 | 540 | 560 | 710 | 5d | 1815 | 104.52 | 41.24 | 1.22 | 7.131026 | P | 16.13 | 60 | 7.131026
88 | Yin et al. (2020) | CFRP | 1 | 12 | 0 | 540 | 560 | 710 | 5d | 1815 | 104.52 | 41.24 | 0.86 | 8.430791 | P | 19.07 | 60 | 8.430791
89 | Yin et al. (2020) | CFRP | 1 | 12 | 0 | 540 | 560 | 710 | 5d | 1815 | 104.52 | 41.24 | 1.18 | 8.342372 | P | 18.87 | 60 | 8.342372
90 | Yin et al. (2020) | BFRP | 1 | 12 | 0 | 540 | 560 | 710 | 5d | 1405 | 53.63 | 41.24 | 2.34 | 14.32394 | P | 32.4 | 60 | 14.32394
91 | Yin et al. (2020) | BFRP | 1 | 12 | 0 | 540 | 560 | 710 | 5d | 1405 | 53.63 | 41.24 | 2.2 | 14.81025 | P | 33.5 | 60 | 14.81025
92 | Yin et al. (2020) | BFRP | 1 | 12 | 0 | 540 | 560 | 710 | 5d | 1405 | 53.63 | 41.24 | 2.12 | 15.20814 | P | 34.4 | 60 | 15.20814
93 | Yin et al. (2020) | BFRP | 1 | 12 | 0 | 540 | 560 | 710 | 5d | 1405 | 53.63 | 41.24 | 2.26 | 14.17805 | P | 32.07 | 60 | 14.17805
94 | Yin et al. (2020) | BFRP | 1 | 12 | 0 | 540 | 560 | 710 | 5d | 1405 | 53.63 | 41.24 | 2.95 | 14.38142 | P | 32.53 | 60 | 14.38142
95 | Yin et al. (2020) | GFRP | 1 | 12 | 0 | 540 | 560 | 710 | 5d | 1021 | 54.76 | 41.24 | 3.01 | 16.12328 | P | 36.47 | 60 | 16.12328
96 | Yin et al. (2020) | GFRP | 1 | 12 | 0 | 540 | 560 | 710 | 5d | 1021 | 54.76 | 41.24 | 2.04 | 15.20814 | P | 34.4 | 60 | 15.20814
97 | Yin et al. (2020) | GFRP | 1 | 12 | 0 | 540 | 560 | 710 | 5d | 1021 | 54.76 | 41.24 | 2.39 | 15.32751 | P | 34.67 | 60 | 15.32751
98 | Yin et al. (2020) | GFRP | 1 | 12 | 0 | 540 | 560 | 710 | 5d | 1021 | 54.76 | 41.24 | 2.85 | 15.85802 | P | 35.87 | 60 | 15.85802
99 | Yin et al. (2020) | GFRP | 1 | 12 | 0 | 540 | 560 | 710 | 5d | 1021 | 54.76 | 41.24 | 1.72 | 15.88455 | P | 35.93 | 60 | 15.88455
100 | Yin et al. (2020) | CFRP | 1 | 12 | 0.55 | 540 | 560 | 710 | 5d | 1815 | 104.52 | 41.24 | 4.06 | 21.42844 | P | 48.47 | 60 | 21.42844
101 | Yin et al. (2020) | CFRP | 1 | 12 | 0.55 | 540 | 560 | 710 | 5d | 1815 | 104.52 | 41.24 | 3.12 | 20.07121 | P | 45.4 | 60 | 20.07121
102 | Yin et al. (2020) | CFRP | 1 | 12 | 0.55 | 540 | 560 | 710 | 5d | 1815 | 104.52 | 41.24 | 4.61 | 20.9554 | P | 47.4 | 60 | 20.9554
103 | Yin et al. (2020) | CFRP | 1 | 12 | 0.55 | 540 | 560 | 710 | 5d | 1815 | 104.52 | 41.24 | 3.92 | 21.17203 | P | 47.89 | 60 | 21.17203
104 | Yin et al. (2020) | CFRP | 1 | 12 | 0.55 | 540 | 560 | 710 | 5d | 1815 | 104.52 | 41.24 | 3.28 | 21.34887 | P | 48.29 | 60 | 21.34887
105 | Yin et al. (2020) | BFRP | 1 | 12 | 0.97 | 540 | 560 | 710 | 5d | 1405 | 53.63 | 41.24 | 2.73 | 25.16859 | S | 56.93 | 60 | 25.16859
106 | Yin et al. (2020) | BFRP | 1 | 12 | 0.97 | 540 | 560 | 710 | 5d | 1405 | 53.63 | 41.24 | 2.09 | 24.63807 | S | 55.73 | 60 | 24.63807
107 | Yin et al. (2020) | BFRP | 1 | 12 | 0.97 | 540 | 560 | 710 | 5d | 1405 | 53.63 | 41.24 | 3.17 | 25.49574 | S | 57.67 | 60 | 25.49574
108 | Yin et al. (2020) | BFRP | 1 | 12 | 0.97 | 540 | 560 | 710 | 5d | 1405 | 53.63 | 41.24 | 3.37 | 25.16859 | S | 56.93 | 60 | 25.16859
109 | Yin et al. (2020) | BFRP | 1 | 12 | 0.97 | 540 | 560 | 710 | 5d | 1405 | 53.63 | 41.24 | 4.18 | 28.14832 | S | 63.67 | 60 | 28.14832
110 | Yin et al. (2020) | GFRP | 1 | 12 | 0.97 | 540 | 560 | 710 | 5d | 1021 | 54.76 | 41.24 | 1.11 | 22.23748 | S | 50.3 | 60 | 22.23748
111 | Yin et al. (2020) | GFRP | 1 | 12 | 0.97 | 540 | 560 | 710 | 5d | 1021 | 54.76 | 41.24 | 2.78 | 25.73005 | S | 58.2 | 60 | 25.73005
112 | Yin et al. (2020) | GFRP | 1 | 12 | 0.97 | 540 | 560 | 710 | 5d | 1021 | 54.76 | 41.24 | 2.81 | 22.9581 | S | 51.93 | 60 | 22.9581
113 | Yin et al. (2020) | GFRP | 1 | 12 | 0.97 | 540 | 560 | 710 | 5d | 1021 | 54.76 | 41.24 | 3.79 | 24.27113 | S | 54.9 | 60 | 24.27113
114 | Wang et al. (2019) | BFRP | 0 | 6 | 0.75 | 450 | 716 | 831 | 5d | 830.5 | 96.2 | 32.27 | 1.88 | 15.21 | P
115 | Wang et al. (2019) | BFRP | 0 | 8 | 0.26 | 450 | 716 | 831 | 5d | 873.5 | 98.1 | 32.27 | 1.66 | 15.03 | P
116 | Wang et al. (2019) | BFRP | 0 | 10 | 0.36 | 450 | 716 | 831 | 5d | 919.8 | 105.4 | 32.27 | 1.46 | 14.48 | P
117 | Wang et al. (2019) | BFRP | 0 | 10 | 0.36 | 450 | 716 | 831 | 10d | 919.8 | 105.4 | 32.27 | 1.4 | 13.14 | P
118 | Wang et al. (2019) | BFRP | 0 | 12 | 0.28 | 450 | 716 | 831 | 5d | 779.4 | 82.6 | 32.27 | 2.84 | 14.2 | P
119 | Wang et al. (2019) | BFRP | 0 | 16 | 0.64 | 450 | 716 | 831 | 5d | 870.1 | 97.8 | 32.27 | 1.63 | 13.42 | S
120 | Wang et al. (2019) | BFRP | 0 | 20 | 0.24 | 450 | 716 | 831 | 5d | 935.5 | 113.1 | 32.27 | 2.39 | 10.52 | S
121 | Wang et al. (2019) | BFRP | 0 | 10 | 0.36 | 380 | 716 | 831 | 10d | 919.8 | 105.4 | 21.67 | 1.73 | 10.13 | P
122 | Wang et al. (2019) | BFRP | 0 | 10 | 0.36 | 340 | 716 | 831 | 10d | 919.8 | 105.4 | 15.83 | 1.46 | 8.36 | P |  | FN (kN) | LB (mm) | PS: calculate by ethan
123 | Yang et al. (2018a) | CFRP | 0 | 8 | 0.56 | 500 | 712 | 556 | 2.5d | 1800 | 150 | 36.29 | 1.85 | 17.50704 | P | PS: SCAC | 8.36 | 19 | 17.50704
124 | Yang et al. (2018a) | CFRP | 0 | 8 | 0.56 | 500 | 712 | 556 | 2.5d | 1800 | 150 | 36.29 | 1.9 | 18.44941 | P |  | 8.81 | 19 | 18.44941
125 | Yang et al. (2018a) | CFRP | 0 | 8 | 0.56 | 500 | 712 | 556 | 2.5d | 1800 | 150 | 36.29 | 3.81 | 17.58662 | P |  | 6.63 | 15 | 17.58662
126 | Yang et al. (2018a) | CFRP | 0 | 8 | 0.56 | 500 | 712 | 556 | 2.5d | 1800 | 150 | 36.29 | 0.62 | 17.13402 | P |  | 6.89 | 16 | 17.13402
127 | Yang et al. (2018a) | CFRP | 0 | 8 | 0.56 | 500 | 712 | 556 | 2.5d | 1800 | 150 | 36.29 | 0.67 | 17.02539 | P |  | 8.13 | 19 | 17.02539
128 | Yang et al. (2018a) | CFRP | 0 | 8 | 0.56 | 500 | 712 | 556 | 5d | 1800 | 150 | 36.29 | 2.99 | 18.16695 | P |  | 18.72 | 41 | 18.16695
129 | Yang et al. (2018a) | CFRP | 0 | 8 | 0.56 | 500 | 712 | 556 | 5d | 1800 | 150 | 36.29 | 1.75 | 17.92004 | P |  | 17.79 | 39.5 | 17.92004
130 | Yang et al. (2018a) | CFRP | 0 | 8 | 0.56 | 500 | 712 | 556 | 5d | 1800 | 150 | 36.29 | 1.91 | 16.62174 | P |  | 16.71 | 40 | 16.62174
131 | Yang et al. (2018a) | CFRP | 0 | 8 | 0.56 | 500 | 712 | 556 | 5d | 1800 | 150 | 36.29 | 0.57 | 18.83333 | P |  | 21.3 | 45 | 18.83333
132 | Yang et al. (2018a) | CFRP | 0 | 8 | 0.56 | 500 | 712 | 556 | 5d | 1800 | 150 | 36.29 | 0.34 | 16.89032 | P |  | 16.98 | 40 | 16.89032
133 | Yang et al. (2018a) | CFRP | 0 | 8 | 0.56 | 500 | 712 | 556 | 5d | 1800 | 150 | 36.29 | 2.73 | 16.2338 | P |  | 16.32 | 40 | 16.2338
134 | Yang et al. (2018a) | CFRP | 0 | 8 | 0.56 | 500 | 712 | 556 | 5d | 1800 | 150 | 36.29 | 0.95 | 16.0647 | P |  | 16.15 | 40 | 16.0647
135 | Yang et al. (2018a) | CFRP | 0 | 8 | 0.56 | 500 | 712 | 556 | 7.5d | 1800 | 150 | 36.29 | 2.79 | 18.21578 | P |  | 29.3 | 64 | 18.21578
136 | Yang et al. (2018a) | CFRP | 0 | 8 | 0.56 | 500 | 712 | 556 | 7.5d | 1800 | 150 | 36.29 | 2.04 | 17.86141 | P |  | 28.73 | 64 | 17.86141
137 | Yang et al. (2018a) | CFRP | 0 | 8 | 0.56 | 500 | 712 | 556 | 7.5d | 1800 | 150 | 36.29 | 3.1 | 16.23523 | P |  | 22.85 | 56 | 16.23523
138 | Yang et al. (2018a) | CFRP | 0 | 8 | 0.56 | 500 | 712 | 556 | 7.5d | 1800 | 150 | 36.29 | 3.07 | 17.00383 | P |  | 29.06 | 68 | 17.00383
139 | Yang et al. (2018a) | CFRP | 0 | 8 | 0.56 | 500 | 712 | 556 | 7.5d | 1800 | 150 | 36.29 | 2.56 | 17.54861 | P |  | 29.55 | 67 | 17.54861
140 | Yang et al. (2018a) | CFRP | 0 | 8 | 0.56 | 500 | 712 | 556 | 7.5d | 1800 | 150 | 36.29 | 0.46 | 15.67272 | P |  | 23.24 | 59 | 15.67272
141 | Yang et al. (2018a) | CFRP | 0 | 12 | 0.45 | 500 | 712 | 556 | 2.5d | 1000 | 102 | 36.29 | 2.1 | 18.43545 | P |  | 20.85 | 30 | 18.43545
142 | Yang et al. (2018a) | CFRP | 0 | 12 | 0.45 | 500 | 712 | 556 | 2.5d | 1000 | 102 | 36.29 | 1.24 | 16.22649 | P |  | 17.74 | 29 | 16.22649
143 | Yang et al. (2018a) | CFRP | 0 | 12 | 0.45 | 500 | 712 | 556 | 2.5d | 1000 | 102 | 36.29 | 1.39 | 17.1869 | P |  | 18.79 | 29 | 17.1869
144 | Yang et al. (2018a) | CFRP | 0 | 12 | 0.45 | 500 | 712 | 556 | 2.5d | 1000 | 102 | 36.29 | 2.38 | 15.88013 | P |  | 17.96 | 30 | 15.88013
145 | Yang et al. (2018a) | CFRP | 0 | 12 | 0.45 | 500 | 712 | 556 | 2.5d | 1000 | 102 | 36.29 | 1.4 | 15.3555 | P |  | 15.63 | 27 | 15.3555
146 | Yang et al. (2018a) | CFRP | 0 | 12 | 0.45 | 500 | 712 | 556 | 5d | 1000 | 102 | 36.29 | 1.23 | 16.5919 | P |  | 37.53 | 60 | 16.5919
147 | Yang et al. (2018a) | CFRP | 0 | 12 | 0.45 | 500 | 712 | 556 | 5d | 1000 | 102 | 36.29 | 2.3 | 16.17191 | P |  | 36.58 | 60 | 16.17191
148 | Yang et al. (2018a) | CFRP | 0 | 12 | 0.45 | 500 | 712 | 556 | 5d | 1000 | 102 | 36.29 | 3.57 | 16.00541 | P |  | 35.6 | 59 | 16.00541
149 | Yang et al. (2018a) | CFRP | 0 | 12 | 0.45 | 500 | 712 | 556 | 5d | 1000 | 102 | 36.29 | 2.21 | 16.91905 | P |  | 38.27 | 60 | 16.91905
150 | Yang et al. (2018a) | CFRP | 0 | 12 | 0.45 | 500 | 712 | 556 | 5d | 1000 | 102 | 36.29 | 1.91 | 14.48499 | P |  | 30.58 | 56 | 14.48499
151 | Yang et al. (2018a) | CFRP | 0 | 12 | 0.45 | 500 | 712 | 556 | 7.5d | 1000 | 102 | 36.29 | 2 | 16.41359 | P |  | 55.69 | 90 | 16.41359
152 | Yang et al. (2018a) | CFRP | 0 | 12 | 0.45 | 500 | 712 | 556 | 7.5d | 1000 | 102 | 36.29 | 1 | 15.77697 | S |  | 53.53 | 90 | 15.77697
153 | Yang et al. (2018a) | CFRP | 0 | 12 | 0.45 | 500 | 712 | 556 | 7.5d | 1000 | 102 | 36.29 | 0.43 | 12.98871 | S |  | 43.58 | 89 | 12.98871
154 | Yang et al. (2018a) | CFRP | 0 | 12 | 0.45 | 500 | 712 | 556 | 7.5d | 1000 | 102 | 36.29 | 2.56 | 14.94878 | S |  | 50.72 | 90 | 14.94878
155 | Yang et al. (2018a) | CFRP | 0 | 12 | 0.45 | 500 | 712 | 556 | 7.5d | 1000 | 102 | 36.29 | 1.96 | 14.71888 | S |  | 49.94 | 90 | 14.71888
156 | Yang et al. (2018a) | CFRP | 0 | 12 | 0.45 | 500 | 712 | 556 | 7.5d | 1000 | 102 | 36.29 | 2.57 | 12.79033 | S |  | 41.95 | 87 | 12.79033
157 | Yang et al. (2018a) | CFRP | 0 | 8 | 0.2 | 500 | 712 | 556 | 2.5d | 2250 | 170 | 36.29 | 1.19 | 13.60775 | P |  | 6.84 | 20 | 13.60775
158 | Yang et al. (2018a) | CFRP | 0 | 8 | 0.2 | 500 | 712 | 556 | 2.5d | 2250 | 170 | 36.29 | 2.43 | 12.9459 | P |  | 6.67 | 20.5 | 12.9459
159 | Yang et al. (2018a) | CFRP | 0 | 8 | 0.2 | 500 | 712 | 556 | 2.5d | 2250 | 170 | 36.29 | 3.03 | 12.3724 | P |  | 6.53 | 21 | 12.3724
160 | Yang et al. (2018a) | CFRP | 0 | 8 | 0.2 | 500 | 712 | 556 | 2.5d | 2250 | 170 | 36.29 | 0.37 | 13.36902 | P |  | 6.72 | 20 | 13.36902
161 | Yang et al. (2018a) | CFRP | 0 | 8 | 0.2 | 500 | 712 | 556 | 2.5d | 2250 | 170 | 36.29 | 1.37 | 11.53873 | P |  | 5.51 | 19 | 11.53873
162 | Yang et al. (2018a) | CFRP | 0 | 8 | 0.2 | 500 | 712 | 556 | 2.5d | 2250 | 170 | 36.29 | 0.83 | 10.9419 | P |  | 4.4 | 16 | 10.9419
163 | Yang et al. (2018a) | CFRP | 0 | 8 | 0.2 | 500 | 712 | 556 | 5d | 2250 | 170 | 36.29 | 3.39 | 12.42155 | P |  | 9.99 | 32 | 12.42155
164 | Yang et al. (2018a) | CFRP | 0 | 8 | 0.2 | 500 | 712 | 556 | 5d | 2250 | 170 | 36.29 | 4.68 | 12.02188 | P |  | 12.69 | 42 | 12.02188
165 | Yang et al. (2018a) | CFRP | 0 | 8 | 0.2 | 500 | 712 | 556 | 5d | 2250 | 170 | 36.29 | 3.01 | 11.20367 | P |  | 10.7 | 38 | 11.20367
166 | Yang et al. (2018a) | CFRP | 0 | 8 | 0.2 | 500 | 712 | 556 | 5d | 2250 | 170 | 36.29 | 1.67 | 10.45359 | P |  | 11.56 | 44 | 10.45359
167 | Yang et al. (2018a) | CFRP | 0 | 8 | 0.2 | 500 | 712 | 556 | 5d | 2250 | 170 | 36.29 | 1.2 | 10.45182 | P |  | 10.77 | 41 | 10.45182
168 | Yang et al. (2018a) | CFRP | 0 | 8 | 0.2 | 500 | 712 | 556 | 7.5d | 2250 | 170 | 36.29 | 4.13 | 9.597317 | P |  | 13.99 | 58 | 9.597317
169 | Yang et al. (2018a) | CFRP | 0 | 8 | 0.2 | 500 | 712 | 556 | 7.5d | 2250 | 170 | 36.29 | 4.66 | 9.19257 | P |  | 13.4 | 58 | 9.19257
170 | Yang et al. (2018a) | CFRP | 0 | 8 | 0.2 | 500 | 712 | 556 | 7.5d | 2250 | 170 | 36.29 | 0.99 | 10.91155 | P |  | 16.18 | 59 | 10.91155
171 | Yang et al. (2018a) | CFRP | 0 | 8 | 0.2 | 500 | 712 | 556 | 7.5d | 2250 | 170 | 36.29 | 1.01 | 10.68901 | P |  | 15.85 | 59 | 10.68901
172 | Yang et al. (2018a) | CFRP | 0 | 8 | 0.2 | 500 | 712 | 556 | 7.5d | 2250 | 170 | 36.29 | 1.05 | 10.50814 | P |  | 16.11 | 61 | 10.50814
173 | Yang et al. (2018a) | CFRP | 0 | 8 | 0.2 | 500 | 712 | 556 | 7.5d | 2250 | 170 | 36.29 | 3.24 | 9.094568 | P |  | 12.8 | 56 | 9.094568
174 | Yang et al. (2018a) | BFRP | 0 | 8 | 0.56 | 500 | 712 | 556 | 2.5d | 1350 | 49 | 36.29 | 1.37 | 21.08803 | P |  | 11.66 | 22 | 21.08803
175 | Yang et al. (2018a) | BFRP | 0 | 8 | 0.56 | 500 | 712 | 556 | 2.5d | 1350 | 49 | 36.29 | 2.28 | 20.14757 | P |  | 11.14 | 22 | 20.14757
176 | Yang et al. (2018a) | BFRP | 0 | 8 | 0.56 | 500 | 712 | 556 | 2.5d | 1350 | 49 | 36.29 | 1.77 | 19.5667 | P |  | 8.36 | 17 | 19.5667
177 | Yang et al. (2018a) | BFRP | 0 | 8 | 0.56 | 500 | 712 | 556 | 2.5d | 1350 | 49 | 36.29 | 1.67 | 22.64642 | P |  | 13.66 | 24 | 22.64642
178 | Yang et al. (2018a) | BFRP | 0 | 8 | 0.56 | 500 | 712 | 556 | 2.5d | 1350 | 49 | 36.29 | 0.65 | 21.75118 | P |  | 13.12 | 24 | 21.75118
179 | Yang et al. (2018a) | BFRP | 0 | 8 | 0.56 | 500 | 712 | 556 | 2.5d | 1350 | 49 | 36.29 | 0.63 | 20.67025 | P |  | 10.39 | 20 | 20.67025
180 | Yang et al. (2018a) | BFRP | 0 | 8 | 0.56 | 500 | 712 | 556 | 5d | 1350 | 49 | 36.29 | 1.53 | 19.48601 | P |  | 18.61 | 38 | 19.48601
181 | Yang et al. (2018a) | BFRP | 0 | 8 | 0.56 | 500 | 712 | 556 | 5d | 1350 | 49 | 36.29 | 1.07 | 19.09859 | P |  | 18.24 | 38 | 19.09859
182 | Yang et al. (2018a) | BFRP | 0 | 8 | 0.56 | 500 | 712 | 556 | 5d | 1350 | 49 | 36.29 | 1.18 | 18.5394 | P |  | 17.24 | 37 | 18.5394
183 | Yang et al. (2018a) | BFRP | 0 | 8 | 0.56 | 500 | 712 | 556 | 5d | 1350 | 49 | 36.29 | 1.75 | 18.8405 | P |  | 17.52 | 37 | 18.8405
184 | Yang et al. (2018a) | BFRP | 0 | 8 | 0.56 | 500 | 712 | 556 | 5d | 1350 | 49 | 36.29 | 1.11 | 17.27968 | P |  | 15.2 | 35 | 17.27968
185 | Yang et al. (2018a) | BFRP | 0 | 8 | 0.56 | 500 | 712 | 556 | 7.5d | 1350 | 49 | 36.29 | 2.41 | 18.67659 | P |  | 30.98 | 66 | 18.67659
186 | Yang et al. (2018a) | BFRP | 0 | 8 | 0.56 | 500 | 712 | 556 | 7.5d | 1350 | 49 | 36.29 | 1.39 | 17.92418 | P |  | 27.93 | 62 | 17.92418
187 | Yang et al. (2018a) | BFRP | 0 | 8 | 0.56 | 500 | 712 | 556 | 7.5d | 1350 | 49 | 36.29 | 2.3 | 16.93382 | P |  | 25.11 | 59 | 16.93382
188 | Yang et al. (2018a) | BFRP | 0 | 8 | 0.56 | 500 | 712 | 556 | 7.5d | 1350 | 49 | 36.29 | 1.66 | 18.52255 | P |  | 31.19 | 67 | 18.52255
189 | Yang et al. (2018a) | BFRP | 0 | 8 | 0.56 | 500 | 712 | 556 | 7.5d | 1350 | 49 | 36.29 | 0.36 | 18.03756 | P |  | 28.56 | 63 | 18.03756
190 | Yang et al. (2018a) | BFRP | 0 | 12 | 0.6 | 500 | 712 | 556 | 2.5d | 1250 | 45 | 36.29 | 2.31 | 20.26739 | P |  | 24.45 | 32 | 20.26739
191 | Yang et al. (2018a) | BFRP | 0 | 12 | 0.6 | 500 | 712 | 556 | 2.5d | 1250 | 45 | 36.29 | 2.44 | 18.94939 | P |  | 22.86 | 32 | 18.94939
192 | Yang et al. (2018a) | BFRP | 0 | 12 | 0.6 | 500 | 712 | 556 | 2.5d | 1250 | 45 | 36.29 | 2.2 | 18.67931 | P |  | 21.83 | 31 | 18.67931
193 | Yang et al. (2018a) | BFRP | 0 | 12 | 0.6 | 500 | 712 | 556 | 2.5d | 1250 | 45 | 36.29 | 1.82 | 15.82403 | P |  | 17.3 | 29 | 15.82403
194 | Yang et al. (2018a) | BFRP | 0 | 12 | 0.6 | 500 | 712 | 556 | 2.5d | 1250 | 45 | 36.29 | 1.43 | 15.36533 | P |  | 15.64 | 27 | 15.36533
195 | Yang et al. (2018a) | BFRP | 0 | 12 | 0.6 | 500 | 712 | 556 | 5d | 1250 | 45 | 36.29 | 2.73 | 17.97567 | P |  | 40.66 | 60 | 17.97567
196 | Yang et al. (2018a) | BFRP | 0 | 12 | 0.6 | 500 | 712 | 556 | 5d | 1250 | 45 | 36.29 | 3.14 | 17.7502 | P |  | 40.15 | 60 | 17.7502
197 | Yang et al. (2018a) | BFRP | 0 | 12 | 0.6 | 500 | 712 | 556 | 5d | 1250 | 45 | 36.29 | 3 | 16.51706 | P |  | 34.87 | 56 | 16.51706
198 | Yang et al. (2018a) | BFRP | 0 | 12 | 0.6 | 500 | 712 | 556 | 5d | 1250 | 45 | 36.29 | 1.64 | 16.62285 | P |  | 37.6 | 60 | 16.62285
199 | Yang et al. (2018a) | BFRP | 0 | 12 | 0.6 | 500 | 712 | 556 | 5d | 1250 | 45 | 36.29 | 1.19 | 16.14538 | P |  | 36.52 | 60 | 16.14538
200 | Yang et al. (2018a) | BFRP | 0 | 12 | 0.6 | 500 | 712 | 556 | 5d | 1250 | 45 | 36.29 | 1.62 | 15.25692 | P |  | 33.36 | 58 | 15.25692
201 | Yang et al. (2018a) | BFRP | 0 | 12 | 0.6 | 500 | 712 | 556 | 7.5d | 1250 | 45 | 36.29 | 2.09 | 17.60402 | S |  | 61.72 | 93 | 17.60402
202 | Yang et al. (2018a) | BFRP | 0 | 12 | 0.6 | 500 | 712 | 556 | 7.5d | 1250 | 45 | 36.29 | 0.89 | 15.35182 | S |  | 50.93 | 88 | 15.35182
203 | Yang et al. (2018a) | BFRP | 0 | 12 | 0.6 | 500 | 712 | 556 | 7.5d | 1250 | 45 | 36.29 | 0.38 | 15.12561 | S |  | 51.32 | 90 | 15.12561
204 | Yang et al. (2018a) | BFRP | 0 | 12 | 0.6 | 500 | 712 | 556 | 7.5d | 1250 | 45 | 36.29 | 1.87 | 13.25112 | S |  | 44.96 | 90 | 13.25112
205 | Yang et al. (2018a) | BFRP | 0 | 12 | 0.6 | 500 | 712 | 556 | 7.5d | 1250 | 45 | 36.29 | 0.33 | 12.44302 | S |  | 41.28 | 88 | 12.44302
206 | Yang et al. (2018a) | BFRP | 0 | 12 | 0.6 | 500 | 712 | 556 | 7.5d | 1250 | 45 | 36.29 | 0.38 | 12.0098 | S |  | 39.39 | 87 | 12.0098
207 | Yang et al. (2018b) | BFRP | 0 | 8 | 0.56 | 500 | 712 | 556 | 2.5d | 1350 | 49 | 36.29 | 1.77 | 21.09 | P | 22
208 | Yang et al. (2018b) | BFRP | 0 | 8 | 0.56 | 500 | 712 | 556 | 2.5d | 1350 | 49 | 36.29 | 2.27 | 20.15 | P | 22
209 | Yang et al. (2018b) | BFRP | 0 | 8 | 0.56 | 500 | 712 | 556 | 2.5d | 1350 | 49 | 36.29 | 1.37 | 19.56 | P | 17
210 | Yang et al. (2018b) | BFRP | 0 | 8 | 0.56 | 500 | 712 | 556 | 5d | 1350 | 49 | 36.29 | 1.5 | 19.49 | P | 38
211 | Yang et al. (2018b) | BFRP | 0 | 8 | 0.56 | 500 | 712 | 556 | 5d | 1350 | 49 | 36.29 | 1.07 | 19.1 | P | 38
212 | Yang et al. (2018b) | BFRP | 0 | 8 | 0.56 | 500 | 712 | 556 | 5d | 1350 | 49 | 36.29 | 1.16 | 18.54 | P | 37
213 | Yang et al. (2018b) | BFRP | 0 | 8 | 0.56 | 500 | 712 | 556 | 7.5d | 1350 | 49 | 36.29 | 2.4 | 18.67 | P | 66
214 | Yang et al. (2018b) | BFRP | 0 | 8 | 0.56 | 500 | 712 | 556 | 7.5d | 1350 | 49 | 36.29 | 1.36 | 17.92 | P | 62
215 | Yang et al. (2018b) | BFRP | 0 | 8 | 0.56 | 500 | 712 | 556 | 7.5d | 1350 | 49 | 36.29 | 2.28 | 16.93 | P | 59
216 | Yang et al. (2018b) | BFRP | 0 | 12 | 0.6 | 500 | 712 | 556 | 2.5d | 1250 | 45 | 36.29 | 2.3 | 20.27 | P | 33
217 | Yang et al. (2018b) | BFRP | 0 | 12 | 0.6 | 500 | 712 | 556 | 2.5d | 1250 | 45 | 36.29 | 2.42 | 18.95 | P | 32
218 | Yang et al. (2018b) | BFRP | 0 | 12 | 0.6 | 500 | 712 | 556 | 2.5d | 1250 | 45 | 36.29 | 2.2 | 18.68 | P | 31
219 | Yang et al. (2018b) | BFRP | 0 | 12 | 0.6 | 500 | 712 | 556 | 5d | 1250 | 45 | 36.29 | 2.73 | 17.98 | P | 60
220 | Yang et al. (2018b) | BFRP | 0 | 12 | 0.6 | 500 | 712 | 556 | 5d | 1250 | 45 | 36.29 | 3.14 | 17.75 | P | 60
221 | Yang et al. (2018b) | BFRP | 0 | 12 | 0.6 | 500 | 712 | 556 | 5d | 1250 | 45 | 36.29 | 3 | 16.52 | P | 56